## Raw data
Customer: | University of Maryland
Barr # | 42365
PO #: | H122037
Lot #: | 5105
Part Description | 1063.1/.85NM ; 124mm diameter
Room Temperature;
CWL = 1063.37nm;
BW = 0.84nm;
Slope (high side) = 6.11 E-4;
Slope (low side) = 5.83 E-4
Wavelength (nm) | %T
1060.5 | 0.0003288842
1060.505 | 0.0003322604
1060.51 | 0.0003359376
1060.515 | 0.000338795
1060.52 | 0.0003408842
1060.525 | 0.0003425069
1060.53 | 0.0003445485
1060.535 | 0.0003472921
1060.54 | 0.0003495307
1060.545 | 0.000351405
1060.55 | 0.0003533703
1060.555 | 0.0003550406
1060.56 | 0.0003568158
1060.565 | 0.0003586931
1060.57 | 0.0003606287
1060.575 | 0.0003631346
1060.58 | 0.0003658515
1060.585 | 0.0003689554
1060.59 | 0.0003724396
1060.595 | 0.0003754861
1060.6 | 0.0003785376
1060.605 | 0.0003812168
1060.61 | 0.0003835267
1060.615 | 0.0003865574
1060.62 | 0.0003895772
1060.625 | 0.0003924277
1060.63 | 0.0003951535
1060.635 | 0.0003978238
1060.64 | 0.0004015158
1060.645 | 0.0004062594
1060.65 | 0.0004112406
1060.655 | 0.0004167426
1060.66 | 0.0004224604
1060.665 | 0.0004276743
1060.67 | 0.0004310564
1060.675 | 0.0004329762
1060.68 | 0.0004352861
1060.685 | 0.0004379574
1060.69 | 0.0004406545
1060.695 | 0.0004436535
1060.7 | 0.0004468733
1060.705 | 0.0004505139
1060.71 | 0.0004542356
1060.715 | 0.0004578475
1060.72 | 0.0004619139
1060.725 | 0.000465798
1060.73 | 0.0004693733
1060.735 | 0.0004734515
1060.74 | 0.0004772208
1060.745 | 0.0004796545
1060.75 | 0.0004813772
1060.755 | 0.0004826059
1060.76 | 0.0004844564
1060.765 | 0.0004873079
1060.77 | 0.0004904941
1060.775 | 0.0004939683
1060.78 | 0.0004973762
1060.785 | 0.0005004119
1060.79 | 0.0005038455
1060.795 | 0.0005079634
1060.8 | 0.0005127505
1060.805 | 0.0005169267
1060.81 | 0.0005194515
1060.815 | 0.0005217535
1060.82 | 0.0005246129
1060.825 | 0.0005273881
1060.83 | 0.0005304218
1060.835 | 0.0005330297
1060.84 | 0.0005356307
1060.845 | 0.0005397802
1060.85 | 0.0005449683
1060.855 | 0.0005500891
1060.86 | 0.000553904
1060.865 | 0.0005568743
1060.87 | 0.0005611426
1060.875 | 0.0005669099
1060.88 | 0.0005733941
1060.885 | 0.0005800772
1060.89 | 0.0005861337
1060.895 | 0.000591401
1060.9 | 0.0005958941
1060.905 | 0.0006007673
1060.91 | 0.0006067861
1060.915 | 0.0006128495
1060.92 | 0.0006186574
1060.925 | 0.0006251337
1060.93 | 0.0006320307
1060.935 | 0.000638101
1060.94 | 0.0006433663
1060.945 | 0.0006486158
1060.95 | 0.0006539544
1060.955 | 0.0006591782
1060.96 | 0.000665299
1060.965 | 0.0006734416
1060.97 | 0.0006817158
1060.975 | 0.0006880891
1060.98 | 0.0006928594
1060.985 | 0.0006961129
1060.99 | 0.0006986683
1060.995 | 0.0007023119
1061 | 0.0007076356
1061.005 | 0.0007145406
1061.01 | 0.0007227396
1061.015 | 0.0007308525
1061.02 | 0.0007383426
1061.025 | 0.0007453475
1061.03 | 0.0007521931
1061.035 | 0.0007596951
1061.04 | 0.0007679465
1061.045 | 0.0007757297
1061.05 | 0.000782405
1061.055 | 0.0007894941
1061.06 | 0.000796796
1061.065 | 0.0008029891
1061.07 | 0.0008090059
1061.075 | 0.0008156446
1061.08 | 0.0008229852
1061.085 | 0.0008318089
1061.09 | 0.000841197
1061.095 | 0.0008496584
1061.1 | 0.0008574743
1061.105 | 0.0008651
1061.11 | 0.0008722247
1061.115 | 0.0008792921
1061.12 | 0.0008864386
1061.125 | 0.0008938644
1061.13 | 0.0009002178
1061.135 | 0.0009058139
1061.14 | 0.0009125604
1061.145 | 0.000919999
1061.15 | 0.0009284188
1061.155 | 0.0009372782
1061.16 | 0.0009455317
1061.165 | 0.0009532802
1061.17 | 0.0009617554
1061.175 | 0.0009712633
1061.18 | 0.0009813366
1061.185 | 0.0009909832
1061.19 | 0.0009998832
1061.195 | 0.001008564
1061.2 | 0.00101605
1061.205 | 0.001023576
1061.21 | 0.001031396
1061.215 | 0.001040499
1061.22 | 0.001050145
1061.225 | 0.001060019
1061.23 | 0.001071164
1061.235 | 0.001083751
1061.24 | 0.001096771
1061.245 | 0.00110976
1061.25 | 0.001122378
1061.255 | 0.001133878
1061.26 | 0.001145387
1061.265 | 0.001157205
1061.27 | 0.001168868
1061.275 | 0.001180536
1061.28 | 0.001191308
1061.285 | 0.001201495
1061.29 | 0.001212373
1061.295 | 0.001224704
1061.3 | 0.001239217
1061.305 | 0.001254738
1061.31 | 0.001270117
1061.315 | 0.001285959
1061.32 | 0.001301727
1061.325 | 0.001317381
1061.33 | 0.001332631
1061.335 | 0.001346879
1061.34 | 0.001360021
1061.345 | 0.001373358
1061.35 | 0.001387726
1061.355 | 0.001403277
1061.36 | 0.001419288
1061.365 | 0.001434055
1061.37 | 0.001448521
1061.375 | 0.001463442
1061.38 | 0.001480127
1061.385 | 0.001499056
1061.39 | 0.00151947
1061.395 | 0.001539605
1061.4 | 0.001557651
1061.405 | 0.001574072
1061.41 | 0.001590482
1061.415 | 0.001605537
1061.42 | 0.001619773
1061.425 | 0.001635118
1061.43 | 0.001650584
1061.435 | 0.001665662
1061.44 | 0.001681491
1061.445 | 0.001697918
1061.45 | 0.001714049
1061.455 | 0.001731115
1061.46 | 0.001749837
1061.465 | 0.001769955
1061.47 | 0.001790241
1061.475 | 0.001809208
1061.48 | 0.001827062
1061.485 | 0.001845245
1061.49 | 0.001863198
1061.495 | 0.001880539
1061.5 | 0.001898008
1061.505 | 0.001915662
1061.51 | 0.001933915
1061.515 | 0.001952661
1061.52 | 0.00197281
1061.525 | 0.001993808
1061.53 | 0.002015501
1061.535 | 0.002039477
1061.54 | 0.002064498
1061.545 | 0.002089647
1061.55 | 0.002114673
1061.555 | 0.00213899
1061.56 | 0.00216297
1061.565 | 0.002185812
1061.57 | 0.002208129
1061.575 | 0.00222995
1061.58 | 0.002251574
1061.585 | 0.002273663
1061.59 | 0.002297832
1061.595 | 0.002323465
1061.6 | 0.002351436
1061.605 | 0.00238101
1061.61 | 0.002411861
1061.615 | 0.002444
1061.62 | 0.002476495
1061.625 | 0.002507267
1061.63 | 0.002537257
1061.635 | 0.002566495
1061.64 | 0.002594832
1061.645 | 0.002622871
1061.65 | 0.00265098
1061.655 | 0.002680386
1061.66 | 0.002711079
1061.665 | 0.002742535
1061.67 | 0.002774802
1061.675 | 0.002809861
1061.68 | 0.002848891
1061.685 | 0.002889525
1061.69 | 0.002929871
1061.695 | 0.00296996
1061.7 | 0.003009931
1061.705 | 0.003049109
1061.71 | 0.003086861
1061.715 | 0.003123307
1061.72 | 0.003159465
1061.725 | 0.00319699
1061.73 | 0.003235782
1061.735 | 0.003275703
1061.74 | 0.003317624
1061.745 | 0.003361911
1061.75 | 0.003408089
1061.755 | 0.003455653
1061.76 | 0.003504812
1061.765 | 0.003557277
1061.77 | 0.003610901
1061.775 | 0.00366302
1061.78 | 0.00371404
1061.785 | 0.003762089
1061.79 | 0.003808247
1061.795 | 0.003854574
1061.8 | 0.003902109
1061.805 | 0.003950753
1061.81 | 0.004001386
1061.815 | 0.004054307
1061.82 | 0.00411001
1061.825 | 0.004170287
1061.83 | 0.004233861
1061.835 | 0.004298495
1061.84 | 0.004362525
1061.845 | 0.004426564
1061.85 | 0.004489644
1061.855 | 0.004551455
1061.86 | 0.004610861
1061.865 | 0.004667861
1061.87 | 0.004727228
1061.875 | 0.004787505
1061.88 | 0.004848792
1061.885 | 0.004913049
1061.89 | 0.004981951
1061.895 | 0.005053644
1061.9 | 0.00512605
1061.905 | 0.00520204
1061.91 | 0.005281109
1061.915 | 0.005362158
1061.92 | 0.005444218
1061.925 | 0.005523495
1061.93 | 0.00559997
1061.935 | 0.005676356
1061.94 | 0.005751861
1061.945 | 0.005827931
1061.95 | 0.005905753
1061.955 | 0.005986317
1061.96 | 0.006071139
1061.965 | 0.00616205
1061.97 | 0.006256386
1061.975 | 0.006355307
1061.98 | 0.00645798
1061.985 | 0.006562941
1061.99 | 0.006667723
1061.995 | 0.006771812
1062 | 0.006875782
1062.005 | 0.006979228
1062.01 | 0.007078129
1062.015 | 0.007177911
1062.02 | 0.007278653
1062.025 | 0.007382079
1062.03 | 0.00748997
1062.035 | 0.007604188
1062.04 | 0.007724059
1062.045 | 0.007851386
1062.05 | 0.007984416
1062.055 | 0.008122139
1062.06 | 0.008263148
1062.065 | 0.008405129
1062.07 | 0.008544792
1062.075 | 0.008680753
1062.08 | 0.008815208
1062.085 | 0.008949881
1062.09 | 0.009086554
1062.095 | 0.009226782
1062.1 | 0.009367198
1062.105 | 0.009517634
1062.11 | 0.009675218
1062.115 | 0.009846465
1062.12 | 0.01002618
1062.125 | 0.01021068
1062.13 | 0.01039827
1062.135 | 0.01058925
1062.14 | 0.01078142
1062.145 | 0.01097744
1062.15 | 0.01116976
1062.155 | 0.01135722
1062.16 | 0.01154813
1062.165 | 0.01173757
1062.17 | 0.01193266
1062.175 | 0.01213586
1062.18 | 0.0123451
1062.185 | 0.01256436
1062.19 | 0.0127967
1062.195 | 0.01304136
1062.2 | 0.01329735
1062.205 | 0.01356198
1062.21 | 0.01382383
1062.215 | 0.01408499
1062.22 | 0.01434286
1062.225 | 0.01459717
1062.23 | 0.01485097
1062.235 | 0.01510992
1062.24 | 0.01536662
1062.245 | 0.01562936
1062.25 | 0.01590652
1062.255 | 0.01619437
1062.26 | 0.01649472
1062.265 | 0.01681045
1062.27 | 0.01713569
1062.275 | 0.01747073
1062.28 | 0.01782638
1062.285 | 0.01818053
1062.29 | 0.01853735
1062.295 | 0.01889011
1062.3 | 0.01924259
1062.305 | 0.01956299
1062.31 | 0.0198809
1062.315 | 0.020238
1062.32 | 0.02060827
1062.325 | 0.02099913
1062.33 | 0.02141663
1062.335 | 0.02185069
1062.34 | 0.02231289
1062.345 | 0.022802
1062.35 | 0.02330238
1062.355 | 0.02381432
1062.36 | 0.02433064
1062.365 | 0.02485539
1062.37 | 0.02538698
1062.375 | 0.0259208
1062.38 | 0.02646021
1062.385 | 0.02701444
1062.39 | 0.02758563
1062.395 | 0.02817911
1062.4 | 0.02879304
1062.405 | 0.02947343
1062.41 | 0.03019129
1062.415 | 0.03091882
1062.42 | 0.03167862
1062.425 | 0.03245935
1062.43 | 0.03325684
1062.435 | 0.03406598
1062.44 | 0.03487061
1062.445 | 0.03566702
1062.45 | 0.03646146
1062.455 | 0.03727286
1062.46 | 0.03810721
1062.465 | 0.03896849
1062.47 | 0.03986887
1062.475 | 0.04080562
1062.48 | 0.04179078
1062.485 | 0.04281303
1062.49 | 0.04385628
1062.495 | 0.04493355
1062.5 | 0.04603983
1062.505 | 0.04716775
1062.51 | 0.04830534
1062.515 | 0.04943782
1062.52 | 0.05056832
1062.525 | 0.05171337
1062.53 | 0.05286
1062.535 | 0.05402287
1062.54 | 0.05521119
1062.545 | 0.05646337
1062.55 | 0.05778366
1062.555 | 0.05917723
1062.56 | 0.06065208
1062.565 | 0.06217346
1062.57 | 0.06375198
1062.575 | 0.06535039
1062.58 | 0.06695733
1062.585 | 0.06858079
1062.59 | 0.07022485
1062.595 | 0.07188861
1062.6 | 0.07360198
1062.605 | 0.07534396
1062.61 | 0.07715525
1062.615 | 0.07906545
1062.62 | 0.08106089
1062.625 | 0.08313267
1062.63 | 0.0852897
1062.635 | 0.08755673
1062.64 | 0.08992396
1062.645 | 0.09239228
1062.65 | 0.09492713
1062.655 | 0.09750861
1062.66 | 0.100108
1062.665 | 0.1027342
1062.67 | 0.1054008
1062.675 | 0.1081159
1062.68 | 0.1109221
1062.685 | 0.1138639
1062.69 | 0.1169374
1062.695 | 0.1201564
1062.7 | 0.1235519
1062.705 | 0.1271109
1062.71 | 0.13077
1062.715 | 0.1345274
1062.72 | 0.1383176
1062.725 | 0.1421861
1062.73 | 0.1461143
1062.735 | 0.1501434
1062.74 | 0.1542122
1062.745 | 0.1583117
1062.75 | 0.1624892
1062.755 | 0.1667906
1062.76 | 0.1712126
1062.765 | 0.1757228
1062.77 | 0.1803974
1062.775 | 0.1852514
1062.78 | 0.1902868
1062.785 | 0.1954393
1062.79 | 0.2006823
1062.795 | 0.2059859
1062.8 | 0.2113107
1062.805 | 0.216587
1062.81 | 0.2218376
1062.815 | 0.2270992
1062.82 | 0.2324992
1062.825 | 0.2379617
1062.83 | 0.2435955
1062.835 | 0.2493117
1062.84 | 0.2552397
1062.845 | 0.2613444
1062.85 | 0.2675364
1062.855 | 0.2737852
1062.86 | 0.2801118
1062.865 | 0.2864596
1062.87 | 0.2928672
1062.875 | 0.2992326
1062.88 | 0.3055547
1062.885 | 0.3119206
1062.89 | 0.3182578
1062.895 | 0.3246157
1062.9 | 0.3309498
1062.905 | 0.3374056
1062.91 | 0.3440171
1062.915 | 0.3508557
1062.92 | 0.3578889
1062.925 | 0.3649751
1062.93 | 0.3721044
1062.935 | 0.3792591
1062.94 | 0.3863768
1062.945 | 0.3933742
1062.95 | 0.4002402
1062.955 | 0.4070837
1062.96 | 0.413983
1062.965 | 0.4209209
1062.97 | 0.4278719
1062.975 | 0.4348941
1062.98 | 0.4420184
1062.985 | 0.4491568
1062.99 | 0.4563687
1062.995 | 0.4636267
1063 | 0.4710113
1063.005 | 0.4784345
1063.01 | 0.4858647
1063.015 | 0.493159
1063.02 | 0.5003176
1063.025 | 0.5074403
1063.03 | 0.5144348
1063.035 | 0.5213599
1063.04 | 0.5282156
1063.045 | 0.5351153
1063.05 | 0.5420706
1063.055 | 0.5491026
1063.06 | 0.5561946
1063.065 | 0.563216
1063.07 | 0.5701911
1063.075 | 0.5771881
1063.08 | 0.5839931
1063.085 | 0.5906277
1063.09 | 0.5971812
1063.095 | 0.6036525
1063.1 | 0.610001
1063.105 | 0.6160921
1063.11 | 0.6220564
1063.115 | 0.6279881
1063.12 | 0.6338267
1063.125 | 0.6395327
1063.13 | 0.6451614
1063.135 | 0.6507317
1063.14 | 0.6563525
1063.145 | 0.6618564
1063.15 | 0.6672842
1063.155 | 0.672595
1063.16 | 0.6789495
1063.165 | 0.6852188
1063.17 | 0.6900693
1063.175 | 0.6947327
1063.18 | 0.6993178
1063.185 | 0.7038258
1063.19 | 0.7082644
1063.195 | 0.7125743
1063.2 | 0.7169158
1063.205 | 0.7212485
1063.21 | 0.7255535
1063.215 | 0.7297218
1063.22 | 0.7338327
1063.225 | 0.7379069
1063.23 | 0.7419247
1063.235 | 0.7458871
1063.24 | 0.7496139
1063.245 | 0.7532832
1063.25 | 0.7568455
1063.255 | 0.7602703
1063.26 | 0.7622644
1063.265 | 0.7641693
1063.27 | 0.7673772
1063.275 | 0.7705267
1063.28 | 0.7737089
1063.285 | 0.7768931
1063.29 | 0.7800426
1063.295 | 0.7831763
1063.3 | 0.7861653
1063.305 | 0.7890683
1063.31 | 0.791804
1063.315 | 0.7944129
1063.32 | 0.7968752
1063.325 | 0.7991891
1063.33 | 0.8013069
1063.335 | 0.8033139
1063.34 | 0.8052119
1063.345 | 0.8070307
1063.35 | 0.8086822
1063.355 | 0.8102861
1063.36 | 0.8118416
1063.365 | 0.8132703
1063.37 | 0.8146257
1063.375 | 0.8158634
1063.38 | 0.8168465
1063.385 | 0.8175248
1063.39 | 0.8180238
1063.395 | 0.8182733
1063.4 | 0.8183307
1063.405 | 0.8181297
1063.41 | 0.8177594
1063.415 | 0.8172901
1063.42 | 0.8167099
1063.425 | 0.8160317
1063.43 | 0.8152931
1063.435 | 0.8144782
1063.44 | 0.8135346
1063.445 | 0.8124535
1063.45 | 0.8111426
1063.455 | 0.8096337
1063.46 | 0.8078574
1063.465 | 0.8057525
1063.47 | 0.8033267
1063.475 | 0.8007079
1063.48 | 0.7979267
1063.485 | 0.7950436
1063.49 | 0.7920168
1063.495 | 0.7889079
1063.5 | 0.7857099
1063.505 | 0.7825109
1063.51 | 0.7790742
1063.515 | 0.7754772
1063.52 | 0.7716495
1063.525 | 0.7676228
1063.53 | 0.7632059
1063.535 | 0.7585168
1063.54 | 0.7536238
1063.545 | 0.7485
1063.55 | 0.7431049
1063.555 | 0.7375465
1063.56 | 0.7317752
1063.565 | 0.7259713
1063.57 | 0.7200852
1063.575 | 0.714098
1063.58 | 0.7080376
1063.585 | 0.7018663
1063.59 | 0.6955653
1063.595 | 0.6890159
1063.6 | 0.6821247
1063.605 | 0.675002
1063.61 | 0.6676881
1063.615 | 0.6601544
1063.62 | 0.6524683
1063.625 | 0.6447198
1063.63 | 0.6370277
1063.635 | 0.6293247
1063.64 | 0.6215604
1063.645 | 0.6137554
1063.65 | 0.6059386
1063.655 | 0.5982198
1063.66 | 0.5903911
1063.665 | 0.5825713
1063.67 | 0.574702
1063.675 | 0.5668614
1063.68 | 0.5589416
1063.685 | 0.5509317
1063.69 | 0.5428307
1063.695 | 0.5347792
1063.7 | 0.5268257
1063.705 | 0.5188624
1063.71 | 0.5110446
1063.715 | 0.5033753
1063.72 | 0.4959624
1063.725 | 0.4886485
1063.73 | 0.4812931
1063.735 | 0.4740059
1063.74 | 0.4667792
1063.745 | 0.4596416
1063.75 | 0.4524545
1063.755 | 0.4452951
1063.76 | 0.4382356
1063.765 | 0.4312555
1063.77 | 0.4243119
1063.775 | 0.4174554
1063.78 | 0.4106564
1063.785 | 0.4043881
1063.79 | 0.3978614
1063.795 | 0.391501
1063.8 | 0.3852762
1063.805 | 0.3792495
1063.81 | 0.3733505
1063.815 | 0.3675515
1063.82 | 0.361702
1063.825 | 0.3558059
1063.83 | 0.3499178
1063.835 | 0.3440069
1063.84 | 0.3381545
1063.845 | 0.3323158
1063.85 | 0.3265762
1063.855 | 0.3209644
1063.86 | 0.3155257
1063.865 | 0.3101574
1063.87 | 0.3049069
1063.875 | 0.2997485
1063.88 | 0.2946624
1063.885 | 0.2896782
1063.89 | 0.2847594
1063.895 | 0.2798495
1063.9 | 0.2749178
1063.905 | 0.2700426
1063.91 | 0.2651346
1063.915 | 0.2601842
1063.92 | 0.2552624
1063.925 | 0.2503931
1063.93 | 0.2456148
1063.935 | 0.240999
1063.94 | 0.236497
1063.945 | 0.2321713
1063.95 | 0.2279901
1063.955 | 0.2238168
1063.96 | 0.2196941
1063.965 | 0.2155653
1063.97 | 0.2114139
1063.975 | 0.2072911
1063.98 | 0.2031574
1063.985 | 0.1990337
1063.99 | 0.1949604
1063.995 | 0.1909852
1064 | 0.1870881
1064.005 | 0.1832673
1064.01 | 0.179502
1064.015 | 0.1758921
1064.02 | 0.1724198
1064.025 | 0.1690485
1064.03 | 0.1657644
1064.035 | 0.1625188
1064.04 | 0.159299
1064.045 | 0.1560802
1064.05 | 0.1528277
1064.055 | 0.1495832
1064.06 | 0.1463446
1064.065 | 0.1431574
1064.07 | 0.1400426
1064.075 | 0.1370386
1064.08 | 0.1341545
1064.085 | 0.131395
1064.09 | 0.1287059
1064.095 | 0.126098
1064.1 | 0.1235267
1064.105 | 0.121
1064.11 | 0.1185059
1064.115 | 0.1159842
1064.12 | 0.1134941
1064.125 | 0.1110238
1064.13 | 0.1085723
1064.135 | 0.1061446
1064.14 | 0.1037564
1064.145 | 0.1014436
1064.15 | 0.09919208
1064.155 | 0.09704258
1064.16 | 0.09495248
1064.165 | 0.0929802
1064.17 | 0.09106534
1064.175 | 0.08918812
1064.18 | 0.08731881
1064.185 | 0.08544554
1064.19 | 0.08355545
1064.195 | 0.08164653
1064.2 | 0.07973465
1064.205 | 0.07785643
1064.21 | 0.0760099
1064.215 | 0.07423861
1064.22 | 0.0725297
1064.225 | 0.07086733
1064.23 | 0.06927129
1064.235 | 0.06773367
1064.24 | 0.06624753
1064.245 | 0.06480396
1064.25 | 0.06337129
1064.255 | 0.06195545
1064.26 | 0.06055941
1064.265 | 0.05917228
1064.27 | 0.05778317
1064.275 | 0.05640099
1064.28 | 0.05502574
1064.285 | 0.05369208
1064.29 | 0.05240693
1064.295 | 0.05119109
1064.3 | 0.05002475
1064.305 | 0.04890792
1064.31 | 0.04784851
1064.315 | 0.04682772
1064.32 | 0.04582574
1064.325 | 0.04483168
1064.33 | 0.0438396
1064.335 | 0.04285347
1064.34 | 0.04187327
1064.345 | 0.04090099
1064.35 | 0.03993663
1064.355 | 0.03900396
1064.36 | 0.03811386
1064.365 | 0.03724445
1064.37 | 0.03640564
1064.375 | 0.03560713
1064.38 | 0.03484871
1064.385 | 0.03412941
1064.39 | 0.03342198
1064.395 | 0.03273069
1064.4 | 0.03205782
1064.405 | 0.03139446
1064.41 | 0.03072624
1064.415 | 0.03004277
1064.42 | 0.02936941
1064.425 | 0.0286995
1064.43 | 0.02805733
1064.435 | 0.02744218
1064.44 | 0.02684604
1064.445 | 0.02627881
1064.45 | 0.02574059
1064.455 | 0.02523287
1064.46 | 0.02474228
1064.465 | 0.02425337
1064.47 | 0.02377584
1064.475 | 0.02330178
1064.48 | 0.02283356
1064.485 | 0.02236277
1064.49 | 0.02189356
1064.495 | 0.02142842
1064.5 | 0.02096842
1064.505 | 0.02052089
1064.51 | 0.02008584
1064.515 | 0.01967436
1064.52 | 0.01928644
1064.525 | 0.01891654
1064.53 | 0.01856366
1064.535 | 0.01822663
1064.54 | 0.01789951
1064.545 | 0.01757267
1064.55 | 0.01724426
1064.555 | 0.01691257
1064.56 | 0.0165803
1064.565 | 0.01624535
1064.57 | 0.01591356
1064.575 | 0.01558921
1064.58 | 0.0152797
1064.585 | 0.01498198
1064.59 | 0.0146998
1064.595 | 0.01443257
1064.6 | 0.01417832
1064.605 | 0.01393554
1064.61 | 0.01369812
1064.615 | 0.01346574
1064.62 | 0.01323653
1064.625 | 0.01300594
1064.63 | 0.01277337
1064.635 | 0.01253931
1064.64 | 0.01230059
1064.645 | 0.01206911
1064.65 | 0.0118404
1064.655 | 0.01161574
1064.66 | 0.01140297
1064.665 | 0.0112001
1064.67 | 0.01101465
1064.675 | 0.01083495
1064.68 | 0.01066188
1064.685 | 0.01049287
1064.69 | 0.01032347
1064.695 | 0.01015475
1064.7 | 0.009981782
1064.705 | 0.009807525
1064.71 | 0.009632277
1064.715 | 0.009457129
1064.72 | 0.009285842
1064.725 | 0.009118911
1064.73 | 0.008956733
1064.735 | 0.008802574
1064.74 | 0.008654158
1064.745 | 0.008513861
1064.75 | 0.008380495
1064.755 | 0.00825198
1064.76 | 0.008128614
1064.765 | 0.008006436
1064.77 | 0.00788297
1064.775 | 0.007757723
1064.78 | 0.007630099
1064.785 | 0.007502079
1064.79 | 0.007373663
1064.795 | 0.007246733
1064.8 | 0.007124455
1064.805 | 0.007007822
1064.81 | 0.006898317
1064.815 | 0.006794555
1064.82 | 0.006694257
1064.825 | 0.006599604
1064.83 | 0.006507525
1064.835 | 0.006416436
1064.84 | 0.00632802
1064.845 | 0.006236733
1064.85 | 0.006145743
1064.855 | 0.006053663
1064.86 | 0.005962178
1064.865 | 0.00587
1064.87 | 0.005777624
1064.875 | 0.005687822
1064.88 | 0.005602475
1064.885 | 0.005520693
1064.89 | 0.005443069
1064.895 | 0.005369406
1064.9 | 0.0053
1064.905 | 0.005234356
1064.91 | 0.005168515
1064.915 | 0.005100396
1064.92 | 0.005031089
1064.925 | 0.004961188
1064.93 | 0.004890099
1064.935 | 0.004817822
1064.94 | 0.004745545
1064.945 | 0.00467495
1064.95 | 0.004605446
1064.955 | 0.00453901
1064.96 | 0.004475347
1064.965 | 0.004415792
1064.97 | 0.004359198
1064.975 | 0.004305554
1064.98 | 0.004253079
1064.985 | 0.004200792
1064.99 | 0.004150178
1064.995 | 0.004100178
1065 | 0.004046703
1065.005 | 0.003991129
1065.01 | 0.00393401
1065.015 | 0.003878436
1065.02 | 0.003822426
1065.025 | 0.003766891
1065.03 | 0.003714267
1065.035 | 0.003664693
1065.04 | 0.00361896
1065.045 | 0.003575851
1065.05 | 0.003534069
1065.055 | 0.003492386
1065.06 | 0.003450099
1065.065 | 0.003407158
1065.07 | 0.003363267
1065.075 | 0.003319297
1065.08 | 0.00327503
1065.085 | 0.003229822
1065.09 | 0.003183277
1065.095 | 0.003136416
1065.1 | 0.003090535
1065.105 | 0.003047842
1065.11 | 0.003008465
1065.115 | 0.00297103
1065.12 | 0.002935168
1065.125 | 0.002901436
1065.13 | 0.00286803
1065.135 | 0.002835366
1065.14 | 0.00280201
1065.145 | 0.002767178
1065.15 | 0.002731465
1065.155 | 0.00269604
1065.16 | 0.002660465
1065.165 | 0.002624455
1065.17 | 0.002589723
1065.175 | 0.002555772
1065.18 | 0.002523515
1065.185 | 0.002493564
1065.19 | 0.002465446
1065.195 | 0.002438376
1065.2 | 0.002412733
1065.205 | 0.002387307
1065.21 | 0.002362099
1065.215 | 0.002337317
1065.22 | 0.002312723
1065.225 | 0.002288129
1065.23 | 0.002263317
1065.235 | 0.002237376
1065.24 | 0.002210307
1065.245 | 0.002184644
1065.25 | 0.002159871
1065.255 | 0.002136297
1065.26 | 0.002113594
1065.265 | 0.002093198
1065.27 | 0.002072851
1065.275 | 0.002054228
1065.28 | 0.002035158
1065.285 | 0.002016
1065.29 | 0.001996327
1065.295 | 0.001977059
1065.3 | 0.001957297
1065.305 | 0.001937337
1065.31 | 0.001915743
1065.315 | 0.001893416
1065.32 | 0.001870515
1065.325 | 0.001847931
1065.33 | 0.001826149
1065.335 | 0.001805564
1065.34 | 0.001785782
1065.345 | 0.001766386
1065.35 | 0.001748614
1065.355 | 0.001731149
1065.36 | 0.001713158
1065.365 | 0.001695099
1065.37 | 0.001677277
1065.375 | 0.001658139
1065.38 | 0.001637822
1065.385 | 0.001617317
1065.39 | 0.001597743
1065.395 | 0.001578139
1065.4 | 0.001559099
1065.405 | 0.001541109
1065.41 | 0.001523198
1065.415 | 0.001506099
1065.42 | 0.001490911
1065.425 | 0.001476515
1065.43 | 0.001461911
1065.435 | 0.001446901
1065.44 | 0.001433
1065.445 | 0.001419535
1065.45 | 0.001405376
1065.455 | 0.001390208
1065.46 | 0.001374921
1065.465 | 0.001359079
1065.47 | 0.001343663
1065.475 | 0.001328307
1065.48 | 0.00131402
1065.485 | 0.001300604
1065.49 | 0.001287337
1065.495 | 0.001275485
1065.5 | 0.00126503

## Room Vs. Cold temp. data
Room Temp (298K) Versus 65K measurement
CWL shift from Room Temp to 65K is
0.275
Room Temperature measurement on 1" witness piece |  | 65K measurement on 1" Witness piece
CWL= 1055.745nm |  | CWL= 1055.47nm
BW = .77nm |  | BW= .74nm
Wavelength (nm) | %T | Wavelength (nm) | %T
1052 | 0.21395296 | 1052 | -0.041753352
1052.02 | 2.6612165 | 1052.02 | 0.12950796
1052.04 | 1.6564463 | 1052.04 | 0.19077903
1052.0601 | 2.0838237 | 1052.0601 | -0.18412364
1052.0801 | 2.0542328 | 1052.0801 | -0.28959346
1052.1001 | 2.6927261 | 1052.1001 | -0.031511426
1052.1201 | 1.8686017 | 1052.1201 | 0.89661384
1052.1401 | 3.1831796 | 1052.1401 | 2.0800569
1052.1602 | 2.5093181 | 1052.1602 | 0.30721736
1052.1802 | 2.2032132 | 1052.1802 | 1.8889467
1052.2002 | 2.9369974 | 1052.2002 | 0.92278928
1052.2202 | 2.0497382 | 1052.2202 | 0.22924459
1052.2402 | 1.881537 | 1052.2402 | 1.1692595
1052.2603 | 1.3004266 | 1052.2603 | 0.56919396
1052.2803 | 1.7436472 | 1052.2803 | 1.464873
1052.3003 | 3.2667816 | 1052.3003 | 1.1364999
1052.3203 | 2.9343483 | 1052.3203 | 1.461521
1052.3403 | 3.1240127 | 1052.3403 | 1.0897194
1052.3604 | 1.8320236 | 1052.3604 | 1.8784949
1052.3804 | 2.9697673 | 1052.3804 | 1.2976129
1052.4004 | 2.2138977 | 1052.4004 | 1.221577
1052.4204 | 2.053242 | 1052.4204 | 0.94246554
1052.4404 | 1.6674811 | 1052.4404 | 0.86982667
1052.4604 | 1.3166629 | 1052.4604 | 1.3057253
1052.4805 | 2.3829677 | 1052.4805 | 1.4141264
1052.5005 | 1.9290866 | 1052.5005 | 1.8832632
1052.5205 | 1.9723495 | 1052.5205 | 1.1030129
1052.5405 | 2.5420182 | 1052.5405 | 2.1024127
1052.5605 | 2.6495373 | 1052.5605 | 1.3243941
1052.5806 | 2.5603669 | 1052.5806 | 1.0871575
1052.6006 | 2.5287099 | 1052.6006 | 1.501141
1052.6206 | 1.1369257 | 1052.6206 | 0.66364384
1052.6406 | 2.0285535 | 1052.6406 | 1.5954077
1052.6606 | 1.2091161 | 1052.6606 | 0.93219072
1052.6807 | 3.0454581 | 1052.6807 | 1.1904938
1052.7007 | 2.1299922 | 1052.7007 | 1.8812693
1052.7207 | 2.2613721 | 1052.7207 | 1.2337807
1052.7407 | 3.1158557 | 1052.7407 | 2.0662885
1052.7607 | 1.3618178 | 1052.7607 | 1.8706123
1052.7808 | 2.629724 | 1052.7808 | 2.0740852
1052.8008 | 1.2543253 | 1052.8008 | 1.8354145
1052.8208 | 1.4800602 | 1052.8208 | 0.25432658
1052.8408 | 1.9907286 | 1052.8408 | 1.7578228
1052.8608 | 0.98951483 | 1052.8608 | 0.8181442
1052.8809 | 2.2119591 | 1052.8809 | 3.2489433
1052.9009 | 1.7430848 | 1052.9009 | 2.3338847
1052.9209 | 2.2090812 | 1052.9209 | 2.3687649
1052.9409 | 2.1893837 | 1052.9409 | 2.9594913
1052.9609 | 1.2515807 | 1052.9609 | 1.8939224
1052.981 | 2.7799487 | 1052.981 | 2.4215698
1053.001 | 1.7846719 | 1053.001 | 1.6331114
1053.021 | 1.7249445 | 1053.021 | 2.0040739
1053.041 | 1.7936782 | 1053.041 | 1.5699376
1053.061 | 1.8372951 | 1053.061 | 1.2539492
1053.0811 | 3.7302892 | 1053.0811 | 3.2239742
1053.1011 | 2.3915889 | 1053.1011 | 1.8146443
1053.1211 | 2.138737 | 1053.1211 | 2.529403
1053.1411 | 3.5445964 | 1053.1411 | 2.0300667
1053.1611 | 2.6623209 | 1053.1611 | 2.9680419
1053.1812 | 3.0129645 | 1053.1812 | 1.9889089
1053.2012 | 1.9594493 | 1053.2012 | 3.1218026
1053.2212 | 1.4243958 | 1053.2212 | 1.6387484
1053.2412 | 1.3305107 | 1053.2412 | 2.1904156
1053.2612 | 2.3521688 | 1053.2612 | 2.3641753
1053.2812 | 2.8542938 | 1053.2812 | 3.0123732
1053.3013 | 2.2502041 | 1053.3013 | 3.4685855
1053.3213 | 2.8844519 | 1053.3213 | 3.2327602
1053.3413 | 3.1084054 | 1053.3413 | 3.5242774
1053.3613 | 3.1170561 | 1053.3613 | 3.6103313
1053.3813 | 2.9335802 | 1053.3813 | 3.0327475
1053.4014 | 2.6931527 | 1053.4014 | 2.7702274
1053.4214 | 2.2687511 | 1053.4214 | 1.9985111
1053.4414 | 2.70804 | 1053.4414 | 2.7476845
1053.4614 | 2.5791686 | 1053.4614 | 2.0306625
1053.4814 | 3.594542 | 1053.4814 | 2.681181
1053.5015 | 3.2932239 | 1053.5015 | 3.4545386
1053.5215 | 2.7139344 | 1053.5215 | 2.0589902
1053.5415 | 4.1041613 | 1053.5415 | 3.3687291
1053.5615 | 3.1221206 | 1053.5615 | 2.3672683
1053.5815 | 3.2292795 | 1053.5815 | 3.1945119
1053.6016 | 3.3324599 | 1053.6016 | 2.4966311
1053.6216 | 3.6106822 | 1053.6216 | 1.8818035
1053.6416 | 2.4375165 | 1053.6416 | 2.9579947
1053.6616 | 2.9945383 | 1053.6616 | 1.707317
1053.6816 | 3.8972642 | 1053.6816 | 2.6629443
1053.7017 | 3.0981824 | 1053.7017 | 2.0292015
1053.7217 | 3.0139074 | 1053.7217 | 2.9004908
1053.7417 | 3.4342799 | 1053.7417 | 2.881412
1053.7617 | 3.0786114 | 1053.7617 | 1.9840767
1053.7817 | 3.6061645 | 1053.7817 | 2.5631382
1053.8018 | 2.6793265 | 1053.8018 | 2.4163637
1053.8218 | 2.0367892 | 1053.8218 | 2.5321441
1053.8418 | 2.3593092 | 1053.8418 | 2.4946246
1053.8618 | 2.8130958 | 1053.8618 | 1.8806294
1053.8818 | 3.2196448 | 1053.8818 | 2.5527794
1053.9019 | 3.3943682 | 1053.9019 | 2.1800344
1053.9219 | 2.4088249 | 1053.9219 | 2.8500676
1053.9419 | 3.1964865 | 1053.9419 | 2.2179625
1053.9619 | 2.1109822 | 1053.9619 | 2.3402901
1053.9819 | 2.1320727 | 1053.9819 | 3.562299
1054.002 | 1.8300411 | 1054.002 | 1.9232203
1054.022 | 1.5068134 | 1054.022 | 2.6148963
1054.042 | 2.3141363 | 1054.042 | 2.0310397
1054.062 | 1.6418246 | 1054.062 | 3.4387085
1054.082 | 2.5627637 | 1054.082 | 2.9823003
1054.1021 | 2.4868865 | 1054.1021 | 3.5720396
1054.1221 | 2.0454376 | 1054.1221 | 2.3205919
1054.1421 | 3.2836866 | 1054.1421 | 3.5288477
1054.1621 | 2.229264 | 1054.1621 | 2.7729597
1054.1821 | 3.4388037 | 1054.1821 | 3.778106
1054.2021 | 3.0085769 | 1054.2021 | 3.3115509
1054.2222 | 3.2909498 | 1054.2222 | 2.3238595
1054.2422 | 2.5418608 | 1054.2422 | 3.8336751
1054.2622 | 2.5775011 | 1054.2622 | 2.3822019
1054.2822 | 4.1099663 | 1054.2822 | 4.2725344
1054.3022 | 3.7440546 | 1054.3022 | 4.0152054
1054.3223 | 3.2199285 | 1054.3223 | 3.263154
1054.3423 | 4.8430591 | 1054.3423 | 4.6759033
1054.3623 | 3.5273366 | 1054.3623 | 3.8035197
1054.3823 | 4.1751156 | 1054.3823 | 3.6338899
1054.4023 | 2.6827822 | 1054.4023 | 3.41836
1054.4224 | 3.5265038 | 1054.4224 | 3.1399155
1054.4424 | 2.6718538 | 1054.4424 | 3.4880905
1054.4624 | 2.751148 | 1054.4624 | 3.4703398
1054.4824 | 3.9168129 | 1054.4824 | 4.5211439
1054.5024 | 3.6358275 | 1054.5024 | 4.8367124
1054.5225 | 3.8345282 | 1054.5225 | 3.8326898
1054.5425 | 4.1243954 | 1054.5425 | 5.1975517
1054.5625 | 3.7686596 | 1054.5625 | 4.9915438
1054.5825 | 4.5356278 | 1054.5825 | 5.1750131
1054.6025 | 3.7565432 | 1054.6025 | 5.3833022
1054.6226 | 4.5672936 | 1054.6226 | 4.9253955
1054.6426 | 3.6404305 | 1054.6426 | 5.84273
1054.6626 | 4.2868352 | 1054.6626 | 5.6429129
1054.6826 | 3.401612 | 1054.6826 | 7.2269464
1054.7026 | 4.6351919 | 1054.7026 | 7.0673723
1054.7227 | 3.5421309 | 1054.7227 | 7.6980233
1054.7427 | 4.4466839 | 1054.7427 | 7.961781
1054.7627 | 4.3159585 | 1054.7627 | 8.2857885
1054.7827 | 5.1065245 | 1054.7827 | 10.810542
1054.8027 | 5.1702304 | 1054.8027 | 10.570502
1054.8228 | 4.5348492 | 1054.8228 | 11.123495
1054.8428 | 5.3433509 | 1054.8428 | 12.788527
1054.8628 | 4.7314548 | 1054.8628 | 13.033834
1054.8828 | 6.3307104 | 1054.8828 | 15.461466
1054.9028 | 6.6302786 | 1054.9028 | 15.980085
1054.9229 | 6.1768293 | 1054.9229 | 17.804977
1054.9429 | 8.0289593 | 1054.9429 | 20.438091
1054.9629 | 6.6243153 | 1054.9629 | 21.215395
1054.9829 | 8.199132 | 1054.9829 | 24.858004
1055.0029 | 8.3443537 | 1055.0029 | 27.808285
1055.0229 | 9.6270247 | 1055.0229 | 29.639746
1055.043 | 9.6153421 | 1055.043 | 31.810266
1055.063 | 10.39641 | 1055.063 | 34.607071
1055.083 | 11.93206 | 1055.083 | 39.107601
1055.103 | 12.556376 | 1055.103 | 43.157116
1055.123 | 13.651855 | 1055.123 | 47.064911
1055.1431 | 15.51868 | 1055.1431 | 51.414246
1055.1631 | 16.021191 | 1055.1631 | 54.537815
1055.1831 | 18.659136 | 1055.1831 | 61.431953
1055.2031 | 20.074253 | 1055.2031 | 66.629906
1055.2231 | 21.893665 | 1055.2231 | 69.526581
1055.2432 | 23.815655 | 1055.2432 | 73.506691
1055.2632 | 26.902838 | 1055.2632 | 75.987549
1055.2832 | 30.01029 | 1055.2832 | 80.296906
1055.3032 | 33.014427 | 1055.3032 | 83.043869
1055.3232 | 35.856674 | 1055.3232 | 83.820992
1055.3433 | 39.735218 | 1055.3433 | 86.317291
1055.3633 | 44.098728 | 1055.3633 | 89.162308
1055.3833 | 48.65086 | 1055.3833 | 89.42244
1055.4033 | 53.548409 | 1055.4033 | 89.943047
1055.4233 | 56.040833 | 1055.4233 | 90.700371
1055.4434 | 60.540581 | 1055.4434 | 90.683762
1055.4634 | 63.907955 | 1055.4634 | 88.97509
1055.4834 | 69.133469 | 1055.4834 | 88.637878
1055.5034 | 72.574356 | 1055.5034 | 86.799599
1055.5234 | 76.861649 | 1055.5234 | 86.874649
1055.5435 | 79.862465 | 1055.5435 | 84.389359
1055.5635 | 83.556282 | 1055.5635 | 84.975967
1055.5835 | 86.471107 | 1055.5835 | 82.377708
1055.6035 | 88.276886 | 1055.6035 | 80.413101
1055.6235 | 88.825172 | 1055.6235 | 79.024391
1055.6436 | 87.922974 | 1055.6436 | 75.253143
1055.6636 | 88.972511 | 1055.6636 | 74.004791
1055.6836 | 89.047134 | 1055.6836 | 70.595367
1055.7036 | 88.75309 | 1055.7036 | 67.831245
1055.7236 | 88.503334 | 1055.7236 | 65.417908
1055.7437 | 88.432785 | 1055.7437 | 62.699753
1055.7637 | 87.946579 | 1055.7637 | 61.36153
1055.7837 | 86.573235 | 1055.7837 | 56.469326
1055.8037 | 85.969658 | 1055.8037 | 52.527534
1055.8237 | 84.139977 | 1055.8237 | 48.935383
1055.8437 | 82.76265 | 1055.8437 | 45.939419
1055.8638 | 81.00959 | 1055.8638 | 43.245525
1055.8838 | 79.723335 | 1055.8838 | 39.093559
1055.9038 | 77.84935 | 1055.9038 | 35.883171
1055.9238 | 76.363976 | 1055.9238 | 32.860027
1055.9438 | 74.831024 | 1055.9438 | 30.208637
1055.9639 | 72.906242 | 1055.9639 | 28.717606
1055.9839 | 69.716629 | 1055.9839 | 25.451811
1056.0039 | 64.830162 | 1056.0039 | 23.029675
1056.0239 | 62.340561 | 1056.0239 | 19.857946
1056.0439 | 59.44632 | 1056.0439 | 19.97625
1056.064 | 57.204193 | 1056.064 | 16.853973
1056.084 | 53.80756 | 1056.084 | 16.571896
1056.104 | 50.254715 | 1056.104 | 13.964602
1056.124 | 45.760517 | 1056.124 | 13.672615
1056.144 | 42.81538 | 1056.144 | 11.933908
1056.1641 | 40.13467 | 1056.1641 | 10.628585
1056.1841 | 35.992825 | 1056.1841 | 10.931493
1056.2041 | 32.381828 | 1056.2041 | 8.6422663
1056.2241 | 29.394485 | 1056.2241 | 8.0248232
1056.2441 | 27.414934 | 1056.2441 | 7.4025073
1056.2642 | 25.205641 | 1056.2642 | 6.9620299
1056.2842 | 22.621658 | 1056.2842 | 7.6757269
1056.3042 | 20.220345 | 1056.3042 | 6.4557471
1056.3242 | 18.421722 | 1056.3242 | 6.2373967
1056.3442 | 17.942251 | 1056.3442 | 5.3344297
1056.3643 | 16.492548 | 1056.3643 | 5.6220779
1056.3843 | 15.106835 | 1056.3843 | 4.8152351
1056.4043 | 13.799268 | 1056.4043 | 4.2592797
1056.4243 | 12.060409 | 1056.4243 | 3.5676341
1056.4443 | 10.978926 | 1056.4443 | 3.8694026
1056.4644 | 10.885352 | 1056.4644 | 2.9567783
1056.4844 | 9.928587 | 1056.4844 | 4.7835417
1056.5044 | 9.1806154 | 1056.5044 | 3.7752099
1056.5244 | 9.1380787 | 1056.5244 | 4.6013751
1056.5444 | 9.5473938 | 1056.5444 | 3.2763441
1056.5645 | 7.6552291 | 1056.5645 | 3.2538624
1056.5845 | 7.0589962 | 1056.5845 | 3.9016612
1056.6045 | 7.0670786 | 1056.6045 | 3.13974
1056.6245 | 5.7749219 | 1056.6245 | 2.3256838
1056.6445 | 5.7427955 | 1056.6445 | 2.4984436
1056.6646 | 4.6377773 | 1056.6646 | 1.7178863
1056.6846 | 5.4800425 | 1056.6846 | 2.9332068
1056.7046 | 5.1725407 | 1056.7046 | 2.4809105
1056.7246 | 4.4478507 | 1056.7246 | 3.3686659
1056.7446 | 5.5823293 | 1056.7446 | 2.9923329
1056.7646 | 5.0169029 | 1056.7646 | 4.1283898
1056.7847 | 4.7343702 | 1056.7847 | 3.6872616
1056.8047 | 4.7818542 | 1056.8047 | 2.4885573
1056.8247 | 3.7306004 | 1056.8247 | 2.5045156
1056.8447 | 3.6662979 | 1056.8447 | 2.3038349
1056.8647 | 3.7727122 | 1056.8647 | 2.6806796
1056.8848 | 4.1885748 | 1056.8848 | 2.552043
1056.9048 | 3.8617256 | 1056.9048 | 2.5070059
1056.9248 | 3.0632145 | 1056.9248 | 2.4212103
1056.9448 | 3.6673009 | 1056.9448 | 2.7290692
1056.9648 | 2.3790784 | 1056.9648 | 2.4916322
1056.9849 | 3.2630112 | 1056.9849 | 2.3480935
1057.0049 | 3.4153914 | 1057.0049 | 1.6881052
1057.0249 | 2.6829989 | 1057.0249 | 1.7082376
1057.0449 | 2.9905579 | 1057.0449 | 1.8634042
1057.0649 | 2.4768679 | 1057.0649 | 1.9792088
1057.085 | 4.1221876 | 1057.085 | 2.567637
1057.105 | 3.2584019 | 1057.105 | 2.5981154
1057.125 | 3.3424325 | 1057.125 | 2.7311962
1057.145 | 3.9567893 | 1057.145 | 3.0077083
1057.165 | 3.5327201 | 1057.165 | 2.0075238
1057.1851 | 4.0402627 | 1057.1851 | 3.3389869
1057.2051 | 3.4980428 | 1057.2051 | 2.1249723
1057.2251 | 2.9452431 | 1057.2251 | 2.448792
1057.2451 | 2.5550418 | 1057.2451 | 2.3693674
1057.2651 | 1.5013611 | 1057.2651 | 1.7802222
1057.2852 | 3.314662 | 1057.2852 | 2.3475065
1057.3052 | 3.202909 | 1057.3052 | 2.0109091
1057.3252 | 2.2732055 | 1057.3252 | 2.8858502
1057.3452 | 4.0444269 | 1057.3452 | 3.1653137
1057.3652 | 3.4081144 | 1057.3652 | 2.5177162
1057.3853 | 3.9752662 | 1057.3853 | 3.1139646
1057.4053 | 3.7777617 | 1057.4053 | 1.9177382
1057.4253 | 3.0935094 | 1057.4253 | 2.2357621
1057.4453 | 2.2867167 | 1057.4453 | 2.0052633
1057.4653 | 2.4301562 | 1057.4653 | 2.4023287
1057.4854 | 3.3155062 | 1057.4854 | 2.4579656
1057.5054 | 2.6253209 | 1057.5054 | 3.2271559
1057.5254 | 2.6378009 | 1057.5254 | 2.3411407
1057.5454 | 4.0113888 | 1057.5454 | 3.498898
1057.5654 | 2.6241083 | 1057.5654 | 2.0717807
1057.5854 | 2.8833079 | 1057.5854 | 2.3678439
1057.6055 | 2.7061262 | 1057.6055 | 2.2616489
1057.6255 | 2.7219353 | 1057.6255 | 1.4926982
1057.6455 | 2.2961652 | 1057.6455 | 2.7745175
1057.6655 | 1.7397928 | 1057.6655 | 1.6264815
1057.6855 | 2.9578087 | 1057.6855 | 2.8860171
1057.7056 | 3.7400541 | 1057.7056 | 2.2193849
1057.7256 | 2.6393275 | 1057.7256 | 2.5868273
1057.7456 | 3.5916851 | 1057.7456 | 2.4682369
1057.7656 | 1.7498723 | 1057.7656 | 1.538209
1057.7856 | 3.1436887 | 1057.7856 | 2.6020372
1057.8057 | 1.7884278 | 1057.8057 | 1.6350088
1057.8257 | 2.2241967 | 1057.8257 | 1.7699541
1057.8457 | 1.9302634 | 1057.8457 | 1.252023
1057.8657 | 1.879451 | 1057.8657 | 1.7199554
1057.8857 | 2.2822242 | 1057.8857 | 1.2747493
1057.9058 | 3.1131382 | 1057.9058 | 0.9154774
1057.9258 | 2.4827282 | 1057.9258 | 1.938483
1057.9458 | 3.1421883 | 1057.9458 | 2.2648478
1057.9658 | 2.454165 | 1057.9658 | 1.88044
1057.9858 | 2.7199707 | 1057.9858 | 2.7907996
1058.0059 | 2.6344995 | 1058.0059 | 0.99919152
1058.0259 | 2.2756329 | 1058.0259 | 1.3398107
1058.0459 | 2.5627756 | 1058.0459 | 1.8583038
1058.0659 | 1.8753669 | 1058.0659 | 1.1699941
1058.0859 | 3.0596852 | 1058.0859 | 2.2474859
1058.106 | 3.3553987 | 1058.106 | 1.6252487
1058.126 | 2.2378964 | 1058.126 | 1.5713508
1058.146 | 4.032824 | 1058.146 | 2.3780978
1058.166 | 2.3797441 | 1058.166 | 1.7505149
1058.186 | 3.3164959 | 1058.186 | 2.3040338
1058.2061 | 2.6037552 | 1058.2061 | 1.7159674
1058.2261 | 2.2937808 | 1058.2261 | 2.2739358
1058.2461 | 2.1201689 | 1058.2461 | 1.8458463
1058.2661 | 1.9415349 | 1058.2661 | 2.4641557
1058.2861 | 2.4115279 | 1058.2861 | 3.3469868
1058.3062 | 2.9714456 | 1058.3062 | 2.3806515
1058.3262 | 2.3396881 | 1058.3262 | 2.8327005
1058.3462 | 3.6400013 | 1058.3462 | 2.7574432
1058.3662 | 1.9814116 | 1058.3662 | 3.2430751
1058.3862 | 2.8919291 | 1058.3862 | 3.0109596
1058.4062 | 2.3117845 | 1058.4062 | 2.7318757
1058.4263 | 2.0702369 | 1058.4263 | 1.5493008
1058.4463 | 1.9722 | 1058.4463 | 2.1101084
1058.4663 | 1.7255504 | 1058.4663 | 2.0228951
1058.4863 | 3.2785931 | 1058.4863 | 2.133774
1058.5063 | 2.2152803 | 1058.5063 | 2.655194
1058.5264 | 2.6569891 | 1058.5264 | 1.6710325
1058.5464 | 2.6234286 | 1058.5464 | 2.6146839
1058.5664 | 2.6971717 | 1058.5664 | 1.9626856
1058.5864 | 3.0338516 | 1058.5864 | 2.8962488
1058.6064 | 1.7322053 | 1058.6064 | 1.71087
1058.6265 | 2.262151 | 1058.6265 | 2.3629782
1058.6465 | 2.19361 | 1058.6465 | 1.4295146
1058.6665 | 2.59391 | 1058.6665 | 2.7446842
1058.6865 | 2.2972972 | 1058.6865 | 2.6618307
1058.7065 | 2.158056 | 1058.7065 | 2.0654941
1058.7266 | 1.8670992 | 1058.7266 | 2.4258282
1058.7466 | 2.6700618 | 1058.7466 | 3.4237907
1058.7666 | 2.2379394 | 1058.7666 | 1.6052467
1058.7866 | 2.8529658 | 1058.7866 | 2.1859581
1058.8066 | 2.0015488 | 1058.8066 | 2.151628
1058.8267 | 2.7110541 | 1058.8267 | 2.4164062
1058.8467 | 1.9090213 | 1058.8467 | 1.48735
1058.8667 | 1.8419508 | 1058.8667 | 2.1767509
1058.8867 | 2.5414021 | 1058.8867 | 1.4514482
1058.9067 | 2.0726752 | 1058.9067 | 2.1626961
1058.9268 | 2.3591044 | 1058.9268 | 1.565016
1058.9468 | 2.5614951 | 1058.9468 | 2.6415303
1058.9668 | 2.6334679 | 1058.9668 | 2.0352216
1058.9868 | 2.5326755 | 1058.9868 | 2.7782483
1059.0068 | 1.9281734 | 1059.0068 | 1.6794007
1059.0269 | 1.7630496 | 1059.0269 | 1.3729485
1059.0469 | 0.73941344 | 1059.0469 | 1.5519637
1059.0669 | 0.80033857 | 1059.0669 | 1.7923905
1059.0869 | 2.7445164 | 1059.0869 | 2.1245742
1059.1069 | 1.5318884 | 1059.1069 | 1.9635457
1059.127 | 2.4805632 | 1059.127 | 2.3073807
1059.147 | 2.3087647 | 1059.147 | 1.6337087
1059.167 | 1.8814071 | 1059.167 | 2.676451
1059.187 | 2.1559784 | 1059.187 | 2.1361787
1059.207 | 1.4807481 | 1059.207 | 1.9295928
1059.2271 | 1.2092292 | 1059.2271 | 1.5141876
1059.2471 | 0.78648007 | 1059.2471 | 1.8219153
1059.2671 | 1.2421526 | 1059.2671 | 0.45723408
1059.2871 | 1.4286233 | 1059.2871 | 2.2351744
1059.3071 | 1.7167727 | 1059.3071 | 2.1786995
1059.3271 | 0.99597365 | 1059.3271 | 1.9568082
1059.3472 | 2.7358804 | 1059.3472 | 2.4136665
1059.3672 | 1.2158054 | 1059.3672 | 2.2983117
1059.3872 | 2.1813021 | 1059.3872 | 2.364351
1059.4072 | 1.642233 | 1059.4072 | 1.4166635
1059.4272 | 1.3555466 | 1059.4272 | 1.9566255
1059.4473 | 1.6827556 | 1059.4473 | 2.2977915
1059.4673 | 1.6602955 | 1059.4673 | 1.8150407
1059.4873 | 2.6276302 | 1059.4873 | 2.8724611
1059.5073 | 1.4348335 | 1059.5073 | 2.5270309
1059.5273 | 2.4492102 | 1059.5273 | 2.9164386
1059.5474 | 3.0490251 | 1059.5474 | 2.2566066
1059.5674 | 2.6105034 | 1059.5674 | 2.5320935
1059.5874 | 3.2091315 | 1059.5874 | 2.8496127
1059.6074 | 2.6202443 | 1059.6074 | 2.3564587
1059.6274 | 2.7323585 | 1059.6274 | 2.9009142
1059.6475 | 2.7107425 | 1059.6475 | 2.1416101
1059.6675 | 2.4213343 | 1059.6675 | 2.2586908
1059.6875 | 3.470731 | 1059.6875 | 2.0212531
1059.7075 | 2.985003 | 1059.7075 | 2.5280733
1059.7275 | 2.9097016 | 1059.7275 | 1.9169283
1059.7476 | 3.6052084 | 1059.7476 | 2.0935593
1059.7676 | 2.5343673 | 1059.7676 | 2.6321399
1059.7876 | 3.4867918 | 1059.7876 | 2.5196393
1059.8076 | 2.8019605 | 1059.8076 | 1.9046748
1059.8276 | 2.8046052 | 1059.8276 | 0.84112495
1059.8477 | 2.4029872 | 1059.8477 | 2.4824278
1059.8677 | 2.228245 | 1059.8677 | 1.8023001
1059.8877 | 2.9586184 | 1059.8877 | 3.0947466
1059.9077 | 2.4639423 | 1059.9077 | 1.5333624
1059.9277 | 2.7794607 | 1059.9277 | 2.1360533
1059.9478 | 3.0173349 | 1059.9478 | 1.7053088
1059.9678 | 2.4684348 | 1059.9678 | 1.7676381
1059.9878 | 3.1339824 | 1059.9878 | 1.9168808
1060.0078 | 3.1752021 | 1060.0078 | 1.1970527

## OOB blocking data
Blocking data 1063.1/.85nm
Wavelength (nm) | Optical Density
1250 | 0.3184262812
1249 | 0.3545045555
1248 | 0.4003781378
1247 | 0.4543702304
1246 | 0.5111556053
1245 | 0.570461154
1244 | 0.631297946
1243 | 0.6900287867
1242 | 0.7458856702
1241 | 0.8011279106
1240 | 0.8477175832
1239 | 0.8847712278
1238 | 0.9123263955
1237 | 0.9237199426
1236 | 0.9132830501
1235 | 0.8721458912
1234 | 0.8083547354
1233 | 0.7350233197
1232 | 0.6458565593
1231 | 0.5494764447
1230 | 0.450468272
1229 | 0.3530583084
1228 | 0.3012013435
1227 | 0.3518582582
1226 | 0.4948317409
1225 | 0.6669105291
1224 | 0.8190261126
1223 | 0.9451838136
1222 | 1.063685298
1221 | 1.16076684
1220 | 1.243188143
1219 | 1.320530415
1218 | 1.391363859
1217 | 1.461034536
1216 | 1.65435195
1215 | 1.938136458
1214 | 2.249132156
1213 | 2.544774771
1212 | 2.784700632
1211 | 2.980942488
1210 | 3.158138514
1209 | 3.317664385
1208 | 3.459277153
1207 | 3.590925217
1206 | 3.713982821
1205 | 3.828179359
1204 | 3.939117432
1203 | 4.047674179
1202 | 4.150771141
1201 | 4.255428314
1200 | 4.356568336
1199 | 4.456829071
1198 | 4.542079449
1197 | 4.630748272
1196 | 4.706222057
1195 | 4.777224541
1194 | 4.859990597
1193 | 4.910812855
1192 | 5.000240326
1191 | 5.054533482
1190 | 5.106788635
1189 | 5.108440399
1188 | 5.181773186
1187 | 5.232765198
1186 | 5.242590427
1185 | 5.242074013
1184 | 5.374352455
1183 | 5.340137005
1182 | 5.424603939
1181 | 5.420234203
1180 | 5.398389339
1179 | 5.329670906
1178 | 5.36609602
1177 | 5.506372452
1176 | 5.475439072
1175 | 5.436069965
1174 | 5.496974468
1173 | 5.410964489
1172 | 5.566009521
1171 | 5.541985989
1170 | 5.497779369
1169 | 5.491541862
1168 | 5.473971367
1167 | 5.462555885
1166 | 5.521121502
1165 | 5.63874197
1164 | 5.476809978
1163 | 5.57389164
1162 | 5.634813786
1161 | 5.511534214
1160 | 5.417538643
1159 | 5.655709267
1158 | 5.669009209
1157 | 5.653762341
1156 | 5.475775719
1155 | 5.49953413
1154 | 5.429924965
1153 | 5.659192562
1152 | 5.621107578
1151 | 5.681976795
1150 | 5.565392494
1149 | 5.579119205
1148 | 5.550406456
1147 | 5.511954308
1146 | 5.531663895
1145 | 5.497600555
1144 | 5.615483284
1143 | 5.548194885
1142 | 5.668663502
1141 | 5.599466801
1140 | 5.481232166
1139 | 5.652264118
1138 | 5.537632942
1137 | 5.530014038
1136 | 5.55096817
1135 | 5.515315533
1134 | 5.535274029
1133 | 5.670794964
1132 | 5.631366253
1131 | 5.58056736
1130 | 5.57118988
1129 | 5.576004982
1128 | 5.566800594
1127 | 5.555267334
1126 | 5.448873997
1125 | 5.57166481
1124 | 5.664698124
1123 | 5.603127003
1122 | 5.639716625
1121 | 5.534086704
1120 | 5.550573349
1119 | 5.528584957
1118 | 5.567188263
1117 | 5.651088715
1116 | 5.512052059
1115 | 5.637988091
1114 | 5.687524319
1113 | 5.506915569
1112 | 5.562493324
1111 | 5.482002735
1110 | 5.59959507
1109 | 5.589378834
1108 | 5.44480896
1107 | 5.633614063
1106 | 5.607124805
1105 | 5.589549065
1104 | 5.626012325
1103 | 5.619993687
1102 | 5.572208881
1101 | 5.530086994
1100 | 5.580833912
1099 | 5.623445511
1098 | 5.8455863
1097 | 5.527322769
1096 | 5.635210037
1095 | 5.562563419
1094 | 5.456630707
1093 | 5.593808174
1092 | 5.62439394
1091 | 5.503246784
1090 | 5.546341896
1089 | 5.381446838
1088 | 5.41557169
1087 | 5.290720463
1086 | 5.278216839
1085 | 5.278546333
1084 | 5.226003647
1083 | 5.172875881
1082 | 5.086327553
1081 | 5.069445133
1080 | 4.997766018
1079 | 4.925638676
1078 | 4.844176769
1077 | 4.739312649
1076 | 4.55858326
1075 | 3.692302704
1074 | 2.650252819
1073 | 2.23357296
1072 | 2.010343075
1071 | 1.859565377
1070 | 1.744065046
1069 | 1.654692411
1068 | 1.583039045
1067 | 1.521069765
1066 | 1.467913508
1065 | 1.421080351
1064 | 1.376796007
1063 | 1.337376714
1062 | 1.303920865
1061 | 1.270629168
1060 | 1.26132226
1059 | 1.314525008
1058 | 1.380388975
1057 | 1.42809999
1056 | 1.475355506
1055 | 1.52854836
1054 | 1.588736176
1053 | 1.65722692
1052 | 1.740619898
1051 | 1.848284602
1050 | 1.985367537
1049 | 2.182298422
1048 | 2.549817085
1047 | 3.336641073
1046 | 4.246882915
1045 | 4.68727541
1044 | 4.803513527
1043 | 4.904164314
1042 | 4.93733263
1041 | 5.011529922
1040 | 5.042721272
1039 | 5.073848724
1038 | 5.154690266
1037 | 5.158076286
1036 | 5.261511326
1035 | 5.279101849
1034 | 5.325690269
1033 | 5.428423882
1032 | 5.371874809
1031 | 5.586472034
1030 | 5.459537983
1029 | 5.550042629
1028 | 5.545445442
1027 | 5.516906261
1026 | 5.608102322
1025 | 5.625474453
1024 | 5.600801945
1023 | 5.695621014
1022 | 5.603731632
1021 | 5.557980061
1020 | 5.429001331
1019 | 5.722481251
1018 | 5.645307541
1017 | 5.727115631
1016 | 5.536831379
1015 | 5.676175117
1014 | 5.512428284
1013 | 5.603545189
1012 | 5.627953529
1011 | 5.618855953
1010 | 5.500890732
1009 | 5.625995636
1008 | 5.725166321
1007 | 5.664368629
1006 | 5.61397028
1005 | 5.433389664
1004 | 5.561136723
1003 | 5.592823982
1002 | 5.521876335
1001 | 5.512229443
1000 | 5.667561531
999 | 5.593512535
998 | 5.507977962
997 | 5.53789711
996 | 5.569214344
995 | 5.495243549
994 | 5.635755539
993 | 5.555290222
992 | 5.521257877
991 | 5.532112598
990 | 5.615395546
989 | 5.54723978
988 | 5.645542622
987 | 5.535989285
986 | 5.519127369
985 | 5.502037048
984 | 5.582014084
983 | 5.684779644
982 | 5.475621223
981 | 5.557564735
980 | 5.479946613
979 | 5.551385403
978 | 5.484660625
977 | 5.467937469
976 | 5.437479973
975 | 5.447084427
974 | 5.369587898
973 | 5.419729233
972 | 5.360326767
971 | 5.451375484
970 | 5.362644672
969 | 5.217116356
968 | 5.268361568
967 | 5.226313591
966 | 5.139689922
965 | 5.061365128
964 | 4.976516247
963 | 4.905875206
962 | 4.764385223
961 | 4.562547207
960 | 4.130462646
959 | 3.328996181
958 | 2.926269293
957 | 2.680807114
956 | 2.503255606
955 | 2.368847132
954 | 2.261598587
953 | 2.174535036
952 | 2.101541519
951 | 2.039069653
950 | 1.979668379
949 | 1.926916122
948 | 1.880353808
947 | 1.834056497
946 | 1.791538119
945 | 1.751805782
944 | 1.70920217
943 | 1.666530132
942 | 1.622213721
941 | 1.571634054
940 | 1.519147992
939 | 1.470885873
938 | 1.417294264
937 | 1.355377555
936 | 1.291793823
935 | 1.236768842
934 | 1.19527626
933 | 1.151877165
932 | 1.10594368
931 | 1.05587256
930 | 1.004542828
929 | 0.9538387656
928 | 0.8971979022
927 | 0.8392407894
926 | 0.7709970474
925 | 0.6908383369
924 | 0.606636107
923 | 0.5222014785
922 | 0.4341116548
921 | 0.3471651673
920 | 0.2687476575
919 | 0.2026339769
918 | 0.1522821635
917 | 0.1186977848
916 | 0.09726582468
915 | 0.08294667304
914 | 0.0735796988
913 | 0.0682958737
912 | 0.06890863925
911 | 0.07871186733
910 | 0.09749276936
909 | 0.1250330061
908 | 0.1563178003
907 | 0.1871500611
906 | 0.2162620425
905 | 0.2381021678
904 | 0.2503310144
903 | 0.2530860305
902 | 0.246138379
901 | 0.2309355289
900 | 0.2079907954
899 | 0.1797500551
898 | 0.1500547975
897 | 0.1213683188
896 | 0.09606765211
895 | 0.07630247623
894 | 0.0640386194
893 | 0.05869140103
892 | 0.06056483835
891 | 0.06712506711
890 | 0.07637228072
889 | 0.08464211971
888 | 0.09135956317
887 | 0.09526648372
886 | 0.09560246766
885 | 0.0926489234
884 | 0.08655287325
883 | 0.07874466479
882 | 0.070635885
881 | 0.0625526607
880 | 0.05680881068
879 | 0.05376902223
878 | 0.05344417319
877 | 0.05613912642
876 | 0.06059534103
875 | 0.06612481922
874 | 0.07191877812
873 | 0.07624844462
872 | 0.07874000818
871 | 0.07956315577
870 | 0.07891152799
869 | 0.07653857023
868 | 0.07339090109
867 | 0.06972800195
866 | 0.06723070145
865 | 0.06588563323
864 | 0.06657964736
863 | 0.06981490552
862 | 0.07634132355
861 | 0.08506266773
860 | 0.09533118457
859 | 0.1063153148
858 | 0.1167540625
857 | 0.1254758686
856 | 0.1323361844
855 | 0.1371997744
854 | 0.1393289417
853 | 0.1400409341
852 | 0.1387648582
851 | 0.1357711107
850 | 0.1320528239